## Sheet1
cycle | Vds(V)
0 | 1.54
1 | 1.55533
2 | 1.536709
3 | 1.560716
4 | 1.587405
5 | 1.535118
6 | 1.535547
7 | 1.590376
8 | 1.566452
9 | 1.529773
10 | 1.560563
11 | 1.530812
12 | 1.531171
13 | 1.55283
14 | 1.5
15 | 1.5
16 | 1.529989
17 | 1.516901
18 | 1.557142
19 | 1.520902
20 | 1.506202
21 | 1.592969
22 | 1.542655
23 | 1.551883
24 | 1.507543
25 | 1.534383
26 | 1.554471
27 | 1.517042
28 | 1.563271
29 | 1.534409
30 | 1.544106
31 | 1.535235
32 | 1.609283
33 | 1.553738
34 | 1.52284
35 | 1.579676
36 | 1.518803
37 | 1.562123
38 | 1.5
39 | 1.516869
40 | 1.563049
41 | 1.579725
42 | 1.563141
43 | 1.554959
44 | 1.549824
45 | 1.51493
46 | 1.538119
47 | 1.546324
48 | 1.592285
49 | 1.571309
50 | 1.508537
51 | 1.57158
52 | 1.550733
53 | 1.542407
54 | 1.581493
55 | 1.594501
56 | 1.591938
57 | 1.539252
58 | 1.555581
59 | 1.575224
60 | 1.594981
61 | 1.551768
62 | 1.561002
63 | 1.53381
64 | 1.531542
65 | 1.592233
66 | 1.608973
67 | 1.566554
68 | 1.599249
69 | 1.580421
70 | 1.550646
71 | 1.58127
72 | 1.616998
73 | 1.570211
74 | 1.618654
75 | 1.5
76 | 1.597229
77 | 1.575611
78 | 1.564458
79 | 1.57661
80 | 1.514659
81 | 1.568124
82 | 1.585856
83 | 1.619908
84 | 1.560452
85 | 1.552174
86 | 1.561804
87 | 1.604748
88 | 1.587577
89 | 1.56225
90 | 1.593969
91 | 1.581912
92 | 1.608488
93 | 1.558796
94 | 1.570456
95 | 1.568951
96 | 1.537237
97 | 1.590455
98 | 1.589832
99 | 1.582582
100 | 1.57582
101 | 1.540825
102 | 1.571095
103 | 1.573861
104 | 1.560503
105 | 1.580161
106 | 1.59755
107 | 1.642443
108 | 1.591523
109 | 1.594441
110 | 1.584909
111 | 1.530008
112 | 1.587205
113 | 1.590235
114 | 1.662754
115 | 1.583515
116 | 1.598761
117 | 1.589102
118 | 1.555511
119 | 1.625285
120 | 1.613987
121 | 1.615588
122 | 1.565004
123 | 1.634798
124 | 1.551087
125 | 1.611177
126 | 1.659714
127 | 1.564712
128 | 1.577868
129 | 1.598275
130 | 1.58061
131 | 1.549623
132 | 1.598628
133 | 1.565131
134 | 1.611636
135 | 1.570274
136 | 1.644784
137 | 1.575217
138 | 1.589481
139 | 1.623977
140 | 1.563074
141 | 1.607252
142 | 1.640071
143 | 1.553061
144 | 1.607253
145 | 1.609939
146 | 1.626026
147 | 1.565891
148 | 1.563815
149 | 1.619515
150 | 1.613195
151 | 1.612229
152 | 1.615536
153 | 1.585171
154 | 1.612968
155 | 1.615221
156 | 1.585427
157 | 1.663259
158 | 1.621929
159 | 1.572404
160 | 1.628268
161 | 1.57976
162 | 1.633041
163 | 1.644615
164 | 1.585665
165 | 1.639616
166 | 1.623526
167 | 1.636233
168 | 1.668904
169 | 1.605067
170 | 1.590245
171 | 1.5866
172 | 1.58924
173 | 1.61183
174 | 1.624806
175 | 1.623301
176 | 1.640244
177 | 1.616247
178 | 1.659892
179 | 1.608775
180 | 1.698748
181 | 1.636341
182 | 1.592285
183 | 1.586302
184 | 1.633331
185 | 1.612582
186 | 1.641134
187 | 1.63434
188 | 1.618387
189 | 1.595596
190 | 1.575983
191 | 1.608462
192 | 1.647978
193 | 1.629137
194 | 1.585771
195 | 1.628767
196 | 1.63556
197 | 1.597913
198 | 1.629469
199 | 1.627032
200 | 1.591425
201 | 1.636876
202 | 1.643395
203 | 1.659492
204 | 1.659043
205 | 1.586527
206 | 1.600151
207 | 1.644165
208 | 1.644556
209 | 1.645023
210 | 1.745582
211 | 1.647555
212 | 1.664924
213 | 1.659906
214 | 1.651256
215 | 1.622685
216 | 1.655341
217 | 1.609815
218 | 1.626324
219 | 1.619296
220 | 1.636742
221 | 1.704154
222 | 1.579125
223 | 1.656159
224 | 1.587619
225 | 1.622271
226 | 1.669526
227 | 1.639214
228 | 1.605382
229 | 1.616684
230 | 1.658959
231 | 1.617089
232 | 1.645922
233 | 1.641224
234 | 1.620738
235 | 1.705033
236 | 1.66016
237 | 1.580817
238 | 1.647594
239 | 1.622575
240 | 1.66843
241 | 1.61951
242 | 1.640272
243 | 1.659292
244 | 1.670544
245 | 1.608991
246 | 1.635394
247 | 1.631609
248 | 1.626686
249 | 1.699678
250 | 1.659292
251 | 1.609745
252 | 1.675536
253 | 1.712093
254 | 1.679831
255 | 1.603705
256 | 1.635187
257 | 1.68815019161846
258 | 1.629341
259 | 1.664315
260 | 1.674668
261 | 1.624049
262 | 1.6505
263 | 1.555476
264 | 1.622411
265 | 1.645994
266 | 1.616567
267 | 1.703401
268 | 1.611953
269 | 1.642084
270 | 1.659637
271 | 1.699381
272 | 1.613496
273 | 1.691895
274 | 1.657736
275 | 1.628412
276 | 1.672149
277 | 1.664686
278 | 1.641136
279 | 1.661665
280 | 1.656147
281 | 1.663635
282 | 1.671621
283 | 1.68336
284 | 1.657622
285 | 1.5938303
286 | 1.58791
287 | 1.635982
288 | 1.65588
289 | 1.6553
290 | 1.64877
291 | 1.6554187
292 | 1.60699
293 | 1.66066
294 | 1.60349
295 | 1.601
296 | 1.62641
297 | 1.5748
298 | 1.60807
299 | 1.61562
300 | 1.61629
301 | 1.60242
302 | 1.6167
303 | 1.594587
304 | 1.7021
305 | 1.64515
306 | 1.63516
307 | 1.63156
308 | 1.604
309 | 1.6556
310 | 1.7211
311 | 1.7006
312 | 1.6705
313 | 1.6525
314 | 1.6752
315 | 1.6511
316 | 1.65442
317 | 1.67663
318 | 1.66
319 | 1.7287
320 | 1.687
321 | 1.68
322 | 1.63524
323 | 1.7406
324 | 1.7278
325 | 1.71487
326 | 1.7197
327 | 1.7616
328 | 1.77833
329 | 1.7748
330 | 1.75543
331 | 1.787
332 | 1.8
333 | 1.7985
334 | 1.84515
335 | 1.874561
336 | 1.89561
337 | 1.87456
338 | 1.92565
339 | 1.89564
340 | 1.92165
341 | 1.9715
342 | 1.9445
343 | 1.99486
344 | 2.0354
345 | 2.0515
346 | 2.0691
347 | 2.0329251
348 | 2.1069
349 | 2.074
350 | 2.148933
（内容由AI生成，仅供参考）